## Sheet1
Test Item 测试项目 | Test Method 测试方法 | Test Result 1524x182x5.5 (2G) | Test Result 1829x228x7.0 (5G)
Ortho benzene plasticizer (CA Prop 65 ) | CA Prop 65 |  | ND
Resistance to chemicals | ASTM F925 |  | Rating 0; Not affected
Cleanability and Stain Resistance | ANSI/NALFA LF-01Section 3.4 |  | No effect
Resistance to heat (Colour change) | ASTM F1514 | Average ΔE*=0.52
Resistance to Light (UV Colour change) | ASTM F1515 | Average ΔE*=1.27
Residual Indentation | ASTM F1914 | Max. value =0.04mm
Impact Insulation Class (IIC)* | ASTM E492 ASTM E989 | 56 | 56
Improvement in lmpact Insulation Class (∆IIC)* | ASTM E2179 | 23 | 22
Sound Transmission Class (STC)* | ASTM E90 | 53 | 53
Dimensional Stability and Curl | ASTM F2199 | Length direction: -0.01% Width direction: -0.04% Curling: 0.002in | Length direction: 0.03% Width direction: -0.03% Curling: 0.002in
Static coefficient of friction | ASTM C1028-07e1 | Dry condition 0.93 Wet condition 0.67 | Dry condition 1.02 Wet condition 0.66
Soluble 8 elements (Pb,Cd, Hg,Cr,Sb, As, Se, Ba) | ASTM F963-17 Clause 4.3.5.2(2)b |  | Not detected
Critical radiant flux | ASTM E648 | 5.3kW/m2 | 4.7kW/m2
Scratch Resistance | ISO 1518-1: 2019 | 1.0mm: Horizontal 20 N; Vertical 19.5N 0.5mm: Horizontal 11.5 N; Vertical 9.5N | 1.0mm: Horizontal 20 N; Vertical 20N 0.5mm: Horizontal 9 N; Vertical 8.5N
Thickness Swell | ANSI/NALFA LF-01Section 3.2 | 0.19%
Large Ball Impact Resistance | ANSI/NALFA LF-01 Section 3.5 | ≥1450mm | ≥1450mm
Small Ball Impact Resistance | ANSI/NALFA LF-01 Section 3.6 | ≥525mm | ≥525mm
Wear Resistance | ANSI/NALFA LF-01 Section 3.7 | 4050 | 9500
Castor Chair Resistance | ANSI/NALFA LF-01 Section 3.9 | After 35000 cycles no visible damage | After 35000 cycles no visible damage
Formaldehyde | ASTM D6007 |  | ND
Locking Strength | EN ISO 10582:2018 | Long side: 6.25kN/m Short side: 5.00kN/m | Long side: 4.99kN/m Short side: 4.25kN/m
Bending strength | GB/T 17657-2022 | 17.3MPa | 18.2MPa
Modulus of elasticity | GB/T 17657-2022 | 3620MPa | 4370MPa