## ASTM test
Structure confirmed date | 2022-06-06
Neoera digital printing floor Technical Data Sheet
Test Standard | Test Item | Test Result
ASTM D4060 | Abrasion Resistance | 31mg
ASTM F925-13 | Resistance to Chemicals | Not affected
NALFA LF 01-2019 3.4 | Cleanability & Stain Resistance | Garde 0; No effect
ASTM F970-17 | Static Load Resistance | 0.07mm
ASTM F1514-19 | Resistance to Heat | 1.24
ASTM F1515-21 | Resistance to Light | 1.6
ASTM F1914-18 | Residual Indentation Method 1 | 0.02mm
ASTM F1914-18 | Residual Indentation Method 2 | 0.02mm
ASTM F2199-20 | Dimensional Stability and Curling | Length direction: 0% Width direction: 0.01% Curling: 0.014in
ASTM C1028-07 | Static Coefficient of Friction | Dry condition 0.98; Wet condition 0.61
ASTM E648-19 | Critical Radiant Flux | ＞1.10 W/cm2
ASTM E662 | Smoke Density | Refer to the test report
ASTM E492 & E989 | Impact Insulation Class (IIC)* | 53
ASTM E90 & E413 | Sound Transmission Class (STC)* | 52
ASTM E2179 & E989 | Improvement in lmpact Insulation Class (∆IIC)* | 19
ASTM E84 | Surface Burning Characteristics | FSI:40, SDI:700
ISO 1518-1 | Scratch Resistance | Horizontal: No visible scratch on the surface. Vertical:Visible scratch on the surface, but no penetration to the substrate.
NALFA LF 01-2019 3.9 | Castor Chair w/ Underlayment (Sentinel Protect Plus) 25000 cycles | Pass
NALFA LF 01-2019 3.2 | Thickness Swell | 0.4%
NALFA LF 01-2019 3.5 | Large Ball Impact Resistance | >1400mm
NALFA LF 01-2011 3.6 | Small Ball Impact Resistance | >525mm
ASTM G21-15 | Fungi Resistance | Rating 0
ASTM E2180-18 | Anti-Bacterial | Refer to the test report
ASTM F963-17 | Soluble Elements Analysis | ND
ASTM D6007-14 | Formaldehyde Emission | ND
NALFA LF 01-2019 3.7 | Wear Resistance | 5000r